## Sheet1
E0 [MPa] | 29946
σtu [MPa] | 4.138
σcu [MPa] | 41.38
Tension
σt | εt | dt | ε0t,el | εt,ck | εt,el | εt,pl
0 | 0 | 0 | 0 | 0 | 0 | 0
4.138 | 0.0001790065 | 0 | 0.0001381821 | 4.082445e-05 | 0.0001381821 | 4.082445e-05
3.379367 | 0.0002790065 | 0.1833333 | 0.0001128487 | 0.0001661578 | 0.0001381821 | 0.0001408245
2.58625 | 0.0004790065 | 0.375 | 8.636379e-05 | 0.0003926427 | 0.0001381821 | 0.0003408245
2.224175 | 0.0005790065 | 0.4625 | 7.427286e-05 | 0.0005047337 | 0.0001381821 | 0.0004408245
1.8621 | 0.0006790065 | 0.55 | 6.218193e-05 | 0.0006168246 | 0.0001381821 | 0.0005408245
1.2465725 | 0.0009790065 | 0.69875 | 4.162735e-05 | 0.0009373792 | 0.0001381821 | 0.0008408245
0.8344967 | 0.001179007 | 0.81 | 2.786672e-05 | 0.00115114 | 0.0001466669 | 0.00103234
0.5747222 | 0.005179007 | 0.8611111 | 1.919195e-05 | 0.005159815 | 0.0001381821 | 0.005040824
Compression
σc | εc | dc | εoc,el | εc,in | εc,el | εc,pl
0 | 0 | 0 | 0 | 0 | 0 | 0
3.851175 | 0.0001056106 | 0 | 0.000128604 | 0 | 0.000128604 | 0
9.007833 | 0.0002640264 | 0 | 0.0003008025 | -3.677614e-05 | 0.0003008025 | 0
14.36031 | 0.0004224422 | 0 | 0.0004795403 | -5.709804e-05 | 0.0004795403 | 0
19.84334 | 0.0005808581 | 0 | 0.0006626375 | -8.17794e-05 | 0.0006626375 | 0
24.34726 | 0.0007656766 | 0 | 0.0008130388 | -4.736218e-05 | 0.0008130388 | 0
28.06789 | 0.0009372937 | 0 | 0.0009372833 | 1.044888e-08 | 0.0009372833 | 0
31.26632 | 0.001082508 | 0 | 0.00104409 | 3.841827e-05 | 0.00104409 | 3.841827e-05
33.68146 | 0.001214521 | 0 | 0.00112474 | 8.978152e-05 | 0.00112474 | 8.978152e-05
36.3577 | 0.001386139 | 0 | 0.001214109 | 0.0001720298 | 0.001214109 | 0.0001720298
38.3812 | 0.001544554 | 0 | 0.00128168 | 0.0002628741 | 0.00128168 | 0.0002628741
40.07833 | 0.00170297 | 0 | 0.001338353 | 0.000364617 | 0.001338353 | 0.000364617
40.92689 | 0.001848185 | 0 | 0.00136669 | 0.000481495 | 0.00136669 | 0.000481495
41.38381 | 0.002033003 | 0 | 0.001381948 | 0.0006510554 | 0.001381948 | 0.0006510554
40.99217 | 0.002191419 | 0.009372472 | 0.00136887 | 0.0008225496 | 0.001381821 | 0.0008095985
39.75196 | 0.002415842 | 0.03934369 | 0.001327455 | 0.001088387 | 0.001381821 | 0.001034021
37.92428 | 0.002613861 | 0.08351179 | 0.001266422 | 0.001347439 | 0.001381821 | 0.001232041
35.37859 | 0.002877888 | 0.1450317 | 0.001181413 | 0.001696475 | 0.001381821 | 0.001496067
33.61619 | 0.003075908 | 0.1876223 | 0.00112256 | 0.001953347 | 0.001381821 | 0.001694087
31.33159 | 0.003339934 | 0.2428325 | 0.00104627 | 0.002293664 | 0.001381821 | 0.001958113
28.72063 | 0.003669967 | 0.3059298 | 0.0009590806 | 0.002710886 | 0.001381821 | 0.002288146
26.17493 | 0.004026403 | 0.3674496 | 0.0008740712 | 0.003152331 | 0.001381821 | 0.002644582
23.43342 | 0.004356436 | 0.4337018 | 0.0007825226 | 0.003573913 | 0.001381821 | 0.002974615
21.4752 | 0.004620462 | 0.4810248 | 0.0007171307 | 0.003903331 | 0.001381821 | 0.003238641
19.77807 | 0.004818482 | 0.522038 | 0.0006604578 | 0.004158024 | 0.001381821 | 0.003436661
18.01567 | 0.0050033 | 0.5646287 | 0.0006016051 | 0.004401695 | 0.001381821 | 0.00362148
17.1671 | 0.005135314 | 0.5851353 | 0.0005732686 | 0.004562045 | 0.001381821 | 0.003753493
16.44909 | 0.005359736 | 0.602487 | 0.0005492916 | 0.004810444 | 0.001381821 | 0.003977915
15.53525 | 0.005544554 | 0.6245711 | 0.0005187754 | 0.005025779 | 0.001381821 | 0.004162734
14.68668 | 0.005729373 | 0.6450777 | 0.0004904389 | 0.005238934 | 0.001381821 | 0.004347552
14.03394 | 0.005782178 | 0.660852 | 0.0004686416 | 0.005313537 | 0.001381821 | 0.004400358
13.05483 | 0.006125413 | 0.6845135 | 0.0004359457 | 0.005689467 | 0.001381821 | 0.004743592
11.94517 | 0.006547855 | 0.7113299 | 0.0003988903 | 0.006148964 | 0.001381821 | 0.005166034
10.44386 | 0.007234323 | 0.7476108 | 0.0003487566 | 0.006885567 | 0.001381821 | 0.005852503
9.464752 | 0.007854785 | 0.7712723 | 0.0003160606 | 0.007538725 | 0.001381821 | 0.006472965
8.550914 | 0.008409241 | 0.7933564 | 0.0002855444 | 0.008123696 | 0.001381821 | 0.00702742
6.984334 | 0.009042904 | 0.8312147 | 0.000233231 | 0.008809673 | 0.001381821 | 0.007661084
6.201044 | 0.009808581 | 0.8501439 | 0.0002070742 | 0.009601507 | 0.001381821 | 0.00842676
5.548303 | 0.01041584 | 0.8659182 | 0.0001852769 | 0.01023056 | 0.001381821 | 0.009034021
5.02611 | 0.0110099 | 0.8785377 | 0.0001678391 | 0.01084206 | 0.001381821 | 0.00962808
4.634465 | 0.01166997 | 0.8880023 | 0.0001547607 | 0.01151521 | 0.001381821 | 0.01028815
4.24282 | 0.01240924 | 0.8974669 | 0.0001416824 | 0.01226756 | 0.001381821 | 0.01102742
3.720627 | 0.01326733 | 0.9100864 | 0.0001242445 | 0.01314308 | 0.001381821 | 0.01188551
3.328982 | 0.01453465 | 0.9195509 | 0.0001111662 | 0.01442349 | 0.001381821 | 0.01315283
2.872063 | 0.01569637 | 0.930593 | 9.590806e-05 | 0.01560046 | 0.001381821 | 0.01431455
2.67624 | 0.01650165 | 0.9353253 | 8.936887e-05 | 0.01641228 | 0.001381821 | 0.01511983
2.088773 | 0.01763696 | 0.9495222 | 6.975131e-05 | 0.01756721 | 0.001381821 | 0.01625514