## Coupon Data
Ao | 880 | mm2 |  | Engineering |  | True |  | True
Af | 539 | mm2 |  | ε | σ | ε | σ | εpl | σ
E | 215507.1 | N/mm2 | Elastic Zone | 0 | 0 | 0 | 0
εy | 0.001707085 |  |  | 0.0002763819 | 71.95994 | 0.0002763437 | 71.97983
σy | 367.8889 | N/mm2 |  | 0.0005778894 | 139.485 | 0.0005777225 | 139.5656
εu | 0.1186626 |  |  | 0.0008040201 | 192.3287 | 0.000803697 | 192.4834
σu | 647.3231 | N/mm2 |  | 0.001020101 | 238.9161 | 0.001019581 | 239.1598
|  |  |  | 0.001251256 | 284.7454 | 0.001250474 | 285.1017
|  |  |  | 0.001487437 | 329.6475 | 0.001486332 | 330.1379
|  |  |  | 0.001708543 | 367.2614 | 0.001707085 | 367.8889 | 0 | 367.8889 | Yield Point
|  |  | Hardening Zone | 0.00198995 | 382.5262 | 0.001987972 | 383.2874 | 0.0002094352 | 383.2874
|  |  |  | 0.002663317 | 377.3005 | 0.002659776 | 378.3054 | 0.0009043567 | 378.3054
|  |  |  | 0.003296482 | 377.7128 | 0.003291061 | 378.9579 | 0.001532613 | 378.9579
|  |  |  | 0.003869347 | 378.3312 | 0.00386188 | 379.7951 | 0.002099548 | 379.7951
|  |  |  | 0.004567839 | 376.8533 | 0.004557438 | 378.5747 | 0.002800769 | 378.5747
|  |  |  | 0.005502513 | 379.6042 | 0.005487429 | 381.6929 | 0.003716291 | 381.6929
|  |  |  | 0.006839196 | 382.5262 | 0.006815915 | 385.1424 | 0.00502877 | 385.1424
|  |  |  | 0.007718593 | 385.1734 | 0.007688957 | 388.1464 | 0.005887873 | 388.1464
|  |  |  | 0.008522613 | 391.9469 | 0.008486501 | 395.2873 | 0.006652281 | 395.2873
|  |  |  | 0.009532663 | 397.9296 | 0.009487514 | 401.7229 | 0.007623432 | 401.7229
|  |  |  | 0.01059799 | 401.8835 | 0.01054222 | 406.1426 | 0.008657635 | 406.1426
|  |  |  | 0.01160804 | 406.6619 | 0.01154118 | 411.3825 | 0.009632279 | 411.3825
|  |  |  | 0.01289447 | 415.0857 | 0.01281205 | 420.438 | 0.01086112 | 420.438
|  |  |  | 0.01542211 | 424.0929 | 0.0153044 | 430.6333 | 0.01330617 | 430.6333
|  |  |  | 0.01792462 | 431.7946 | 0.01776587 | 439.5343 | 0.01572634 | 439.5343
|  |  |  | 0.02038693 | 440.287 | 0.0201819 | 449.2631 | 0.01809722 | 449.2631
|  |  |  | 0.02290452 | 447.8163 | 0.02264615 | 458.0734 | 0.02052059 | 458.0734
|  |  |  | 0.02543719 | 455.5518 | 0.02511904 | 467.1398 | 0.02295141 | 467.1398
|  |  |  | 0.0279799 | 462.4289 | 0.02759561 | 475.3676 | 0.0253898 | 475.3676
|  |  |  | 0.03051256 | 467.6197 | 0.03005631 | 481.8879 | 0.02782025 | 481.8879
|  |  |  | 0.03307538 | 473.1551 | 0.03254016 | 488.8049 | 0.030272 | 488.8049
|  |  |  | 0.03566332 | 478.9317 | 0.03504211 | 496.0119 | 0.0327405 | 496.0119
|  |  |  | 0.03825628 | 482.9543 | 0.03754265 | 501.4303 | 0.03521591 | 501.4303
|  |  |  | 0.0408392 | 487.3892 | 0.04002731 | 507.2938 | 0.03767335 | 507.2938
|  |  |  | 0.04348241 | 492.0652 | 0.04256359 | 513.4613 | 0.04018102 | 513.4613
|  |  |  | 0.04616583 | 495.3657 | 0.04513189 | 518.2347 | 0.04272717 | 518.2347
|  |  |  | 0.04883417 | 498.8724 | 0.04767923 | 523.2344 | 0.04525131 | 523.2344
|  |  |  | 0.05154271 | 502.5852 | 0.05025834 | 528.4899 | 0.04780603 | 528.4899
|  |  |  | 0.05424121 | 505.2336 | 0.05282127 | 532.6381 | 0.05034972 | 532.6381
|  |  |  | 0.05693467 | 507.3299 | 0.0553729 | 536.2146 | 0.05288475 | 536.2146
|  |  |  | 0.05969347 | 510.3905 | 0.05797968 | 540.8575 | 0.05546999 | 540.8575
|  |  |  | 0.06247739 | 512.0746 | 0.06060334 | 544.0677 | 0.05807875 | 544.0677
|  |  |  | 0.06527638 | 515.2727 | 0.06323428 | 548.9078 | 0.06068723 | 548.9078
|  |  |  | 0.06813065 | 516.8193 | 0.06591007 | 552.0305 | 0.06334853 | 552.0305
|  |  |  | 0.07094975 | 518.126 | 0.06854587 | 554.8869 | 0.06597107 | 554.8869
|  |  |  | 0.07383417 | 519.5014 | 0.07123558 | 557.8584 | 0.068647 | 557.8584
|  |  |  | 0.07672362 | 521.3578 | 0.07392274 | 561.3583 | 0.07131792 | 561.3583
|  |  |  | 0.07966332 | 522.0799 | 0.07664925 | 563.6705 | 0.07403369 | 563.6705
|  |  |  | 0.08260302 | 523.5928 | 0.07936834 | 566.8431 | 0.07673806 | 566.8431
|  |  |  | 0.08558291 | 524.8995 | 0.08211709 | 569.8219 | 0.07947299 | 569.8219
|  |  |  | 0.08849246 | 525.8615 | 0.08479368 | 572.3962 | 0.08213763 | 572.3962
|  |  |  | 0.09148241 | 526.481 | 0.08753678 | 574.6448 | 0.08487031 | 574.6448
|  |  |  | 0.09454774 | 527.2031 | 0.09034125 | 577.049 | 0.08766362 | 577.049
|  |  |  | 0.09759296 | 528.3025 | 0.09311957 | 579.8611 | 0.09042889 | 579.8611
|  |  |  | 0.1006834 | 529.1969 | 0.09593128 | 582.4783 | 0.09322845 | 582.4783
|  |  |  | 0.1037889 | 530.0902 | 0.09874876 | 585.1077 | 0.09603373 | 585.1077
|  |  |  | 0.1069447 | 529.8841 | 0.1016037 | 586.5524 | 0.09888199 | 586.5524
|  |  |  | 0.1100854 | 530.7436 | 0.104437 | 589.1707 | 0.1017031 | 589.1707
|  |  |  | 0.1132965 | 530.3313 | 0.1073254 | 590.416 | 0.1045858 | 590.416
|  |  |  | 0.1165528 | 530.9497 | 0.110246 | 592.8334 | 0.1074952 | 592.8334
|  |  |  | 0.1198392 | 530.9846 | 0.1131851 | 594.6174 | 0.1104259 | 594.6174
|  |  |  | 0.1228392 | 531.6718 | 0.1158605 | 596.9819 | 0.1130903 | 596.9819
|  |  |  | 0.1259899 | 531.7067 | 0.1186626 | 598.6964 | 0.1158845 | 598.6964 | Necking Point
|  |  | Softening Zone | 0.1296231 | 530.3662 | 0.1218841 |  | 0.1957648 | 647.3231
|  |  |  | 0.1332613 | 530.1939 | 0.1250996
|  |  |  | 0.1370804 | 530.2975 | 0.1284639
|  |  |  | 0.1407136 | 529.8841 | 0.131654
|  |  |  | 0.1445779 | 528.5087 | 0.1350359
|  |  |  | 0.1483518 | 528.4062 | 0.1383277
|  |  |  | 0.1521709 | 526.721 | 0.1416479
|  |  |  | 0.155804 | 524.2799 | 0.1447962
|  |  |  | 0.1596683 | 522.1486 | 0.1481341
|  |  |  | 0.163397 | 519.0542 | 0.1513442
|  |  |  | 0.1672613 | 514.4819 | 0.1546602
|  |  |  | 0.1709899 | 510.7679 | 0.1578495
|  |  |  | 0.1747638 | 506.5392 | 0.1610671
|  |  |  | 0.1784874 | 502.2766 | 0.1642318
|  |  |  | 0.1822161 | 495.7442 | 0.1673907
|  |  |  | 0.1860804 | 490.0364 | 0.1706541
|  |  |  | 0.189809 | 483.023 | 0.1737928
|  |  |  | 0.1935829 | 475.6649 | 0.1769596
|  |  |  | 0.1973065 | 466.5202 | 0.1800745
|  |  |  | 0.2011709 | 458.0278 | 0.1832968
|  |  |  | 0.2048543 | 447.163 | 0.1863586
|  |  |  | 0.2086734 | 436.3331 | 0.1895234
|  |  |  | 0.2124472 | 424.3678 | 0.1926408
|  |  |  | 0.2162211 | 411.3379 | 0.1957486
|  |  |  | 0.2198995 | 396.4854 | 0.1987685 | 647.3231 | 0.1957648 | 647.3231 | Rupture Point